## Sheet1
Cubepro material Codes
Material | Color | Code | Nozzle size | Extruder Temp °C | Speed mm/min | Notes
PLA | Black | 209 | .35mm | 190
PLA | White | 200 | .35mm | 190
PLA | Blue | 208 | .35mm | 190
PLA | Dark Grey | 221 | .35mm | 190
PLA | Green | 207 | .35mm | 190
ABS | Black | 259 | .35mm | 225
ABS | White | 250 | .35mm | 225
ABS | Blue | 258 | .35mm | 225
ABS | Dark Grey | 270 | .35mm | 225
ABS | Green | 257 | .35mm | 225
Nylon | White | 404 | .35mm | 275
Nylon | Natural | 403 | .35mm | 275
Nylon | Black | 405 | .35mm | 275
INF (PVA) |  | 501 | .35mm | 230
Flex (ninjaflex) | Fire | 701 | .50mm | 235
Flex (ninjaflex) | Snow | 702 | .50mm | 235
Flex (ninjaflex) | Gras | 708 | .50mm | 235
Flex (ninjaflex) | Sun | 705 | .50mm | 235
Flex (ninjaflex) | Midnight | 706 | .50mm | 235
Wood | wood | 720 | .50mm
No filament |  | -1